## Sayfa1
NOT: SEYRELTME FAKTÖRÜ 100'DÜR VE TÜM SONUÇLARIN SEYRELTME FAKTÖRÜ İLE (100 İLE) ÇARPILMASI GEREKMEKTEDİR. PPM VE PPB BİRİMLERİNE DİKKAT EDİNİZ.
Sample | Type | Cr | Cu | Zn | Cd | Pb | As | S | Sample | Type | Na | S | Si | Mg | Ca | K
|  | ppb | ppb | ppb | ppb | ppb | ppb | ppb |  |  | ppm | ppm | ppm | ppm | ppm | ppm
N23-1956 | 1 | 16806 | 342425 | 68435 | 3802 | 34169 | 16643 | 1583.12 | N23-1956 | 1 | 7876 | 0.391 | < -2.899 | 24620 | 49512 | 52915
| 2 | 18087 | 343627 | 72009 | 3898 | 37125 | 18358 | 1657.74 |  | 2 | 7942 | 0.427 | < -2.897 | 24938 | 49512 | 53139
| 3 | 21273 | 342316 | 73559 | 4008 | 37572 | 19202 | 1702.65 |  | 3 | 7915 | 0.441 | < -3.015 | 24886 | 49523 | 53281
| <x> | 18722 | 342789 | 71334 | 3903 | 36289 | 18067 | 1647.84 |  | <x> | 7911 | 0.420 | < -2.937 | 24815 | 49516 | 53112
| sd | 2300 | 0.727 | 2628 | 0.103 | 1850 | 1304 | 60377 |  | sd | 0.033 | 0.026 | 0.067 | 0.170 | 0.006 | 0.184
| rsd | 12287 | 0.212 | 3684 | 2647 | 5097 | 7216 | 3664 |  | rsd | 0.420 | 6163 | 2294 | 0.687 | 0.013 | 0.347
| min | 0.106 | 2521 | 0.554 | 0.135 | 1436 | 3034 | 60054 |  | min | 0.005 | 0.003 | 0.126 | 0.084 | 0.000 | 0.191
| rep | 18722 | 342789 | 71334 | 3903 | 36289 | 18067 | 1647.84 |  | rep | 7911 | 0.420 | < 0.126 | 24815 | 49516 | 53112
| max | 120000 | 120000 | 120000 | 120000 | 120000 | 120000 | 120000 |  | max | 6000 | 6000 | 6000 | 120000 | 60000 | 120000
N23-1957 | 1 | 21870 | 439851 | 104483 | 4058 | 43913 | 31812 | 1837.21 | N23-1957 | 1 | 9491 | 0.455 | < -2.910 | 37632 | 49631 | 62573
| 2 | 22232 | 440004 | 106740 | 4035 | 43024 | 32921 | 1858.10 |  | 2 | 9368 | 0.444 | < -2.904 | 37290 | 49625 | 62651
| 3 | 21992 | 440967 | 105211 | 4094 | 43114 | 31779 | 1850.09 |  | 3 | 9374 | 0.454 | < -2.891 | 37436 | 49630 | 62847
| <x> | 22031 | 440274 | 105478 | 4063 | 43350 | 32171 | 1848.47 |  | <x> | 9411 | 0.451 | < -2.902 | 37453 | 49628 | 62690
| sd | 0.184 | 0.605 | 1152 | 0.030 | 0.489 | 0.650 | 10539 |  | sd | 0.069 | 0.006 | 0.009 | 0.172 | 0.003 | 0.141
| rsd | 0.834 | 0.137 | 1092 | 0.730 | 1129 | 2022 | 0.570 |  | rsd | 0.736 | 1437 | 0.322 | 0.458 | 0.007 | 0.226
| min | 0.106 | 2521 | 0.554 | 0.135 | 1436 | 3034 | 60054 |  | min | 0.005 | 0.003 | 0.126 | 0.084 | 0.000 | 0.191
| rep | 22031 | 440274 | 105478 | 4063 | 43350 | 32171 | 1848.47 |  | rep | 9411 | 0.451 | < 0.126 | 37453 | 49628 | 62690
| max | 120000 | 120000 | 120000 | 120000 | 120000 | 120000 | 120000 |  | max | 6000 | 6000 | 6000 | 120000 | 60000 | 120000
N23-1958 | 1 | 10748 | 27688 | 5406 | 4864 | 41819 | 37975 | 961162 | N23-1958 | 1 | 6471 | 0.146 | < -3.265 | 54637 | 50101 | 70179
| 2 | 10697 | 29060 | 5488 | 4901 | 40436 | 37214 | 965591 |  | 2 | 6514 | 0.155 | < -3.310 | 54972 | 50093 | 70334
| 3 | 11223 | 29153 | 5606 | 4875 | 42751 | 37936 | 982586 |  | 3 | 6582 | 0.154 | < -3.287 | 55358 | 50100 | 70153
| <x> | 10890 | 28634 | 5500 | 4880 | 41669 | 37708 | 969780 |  | <x> | 6522 | 0.152 | < -3.287 | 54989 | 50098 | 70222
| sd | 0.290 | 0.820 | 0.101 | 0.019 | 1165 | 0.428 | 11309 |  | sd | 0.056 | 0.005 | 0.023 | 0.361 | 0.005 | 0.098
| rsd | 2665 | 2863 | 1832 | 0.397 | 2795 | 1136 | 1166 |  | rsd | 0.856 | 3246 | 0.688 | 0.656 | 0.009 | 0.140
| min | 0.106 | 2521 | 0.554 | 0.135 | 1436 | 3034 | 60054 |  | min | 0.005 | 0.003 | 0.126 | 0.084 | 0.000 | 0.191
| rep | 10890 | 28634 | 5500 | 4880 | 41669 | 37708 | 969780 |  | rep | 6522 | 0.152 | < 0.126 | 54989 | 50098 | 70222
| max | 120000 | 120000 | 120000 | 120000 | 120000 | 120000 | 120000 |  | max | 6000 | 6000 | 6000 | 120000 | 60000 | 120000
N23-1959 | 1 | 8403 | 36396 | 5623 | 4890 | 43678 | 45118 | 1087.34 | N23-1959 | 1 | 7436 | 0.194 | < -3.423 | 54939 | 50218 | 79128
| 2 | 8572 | 39402 | 5824 | 4969 | 44538 | 45783 | 1113.65 |  | 2 | 7394 | 0.206 | < -3.402 | 54900 | 50211 | 79049
| 3 | 8447 | 36419 | 5226 | 4921 | 44313 | 44733 | 1104.88 |  | 3 | 7336 | 0.187 | < -3.408 | 54587 | 50211 | 77622
| <x> | 8474 | 37405 | 5558 | 4927 | 44176 | 45212 | 1101.96 |  | <x> | 7389 | 0.196 | < -3.411 | 54809 | 50213 | 78600
| sd | 0.088 | 1729 | 0.304 | 0.040 | 0.446 | 0.531 | 13396 |  | sd | 0.050 | 0.010 | 0.011 | 0.193 | 0.004 | 0.847
| rsd | 1033 | 4622 | 5474 | 0.807 | 1010 | 1175 | 1216 |  | rsd | 0.681 | 4884 | 0.319 | 0.352 | 0.008 | 1078
| min | 0.106 | 2521 | 0.554 | 0.135 | 1436 | 3034 | 60054 |  | min | 0.005 | 0.003 | 0.126 | 0.084 | 0.000 | 0.191
| rep | 8474 | 37405 | 5558 | 4927 | 44176 | 45212 | 1101.96 |  | rep | 7389 | 0.196 | < 0.126 | 54809 | 50213 | 78600
| max | 120000 | 120000 | 120000 | 120000 | 120000 | 120000 | 120000 |  | max | 6000 | 6000 | 6000 | 120000 | 60000 | 120000